## RxDataForRegression
Grade | Batch | Rx | Rxn Start | CleanCount | AvgRxTemp | AvgIC | FinalOC | QTotal | [Styrene] EOR
ProductX | 449 | 123 | 2004-07-01 15:18 | 36 | 96.577 | 83.016 | 98.41 | 19443 | 13835
ProductX | 452 | 123 | 2004-07-02 17:57 | 39 | 96.507 | 82.504 | 98.96 | 19552 | 13926
ProductX | 453 | 123 | 2004-07-03 04:12 | 40 | 96.442 | 83.256 | 99.64 | 19688 | 14010
ProductX | 454 | 123 | 2004-07-03 15:16 | 41 | 96.786 | 82.899 | 98.02 | 19366 | 13819
ProductX | 455 | 123 | 2004-07-03 22:21 | 42 | 96.721 | 82.766 | 98.25 | 19412 | 13877
ProductX | 456 | 123 | 2004-07-04 14:45 | 44 | 97.276 | 82.244 | 97.77 | 19317 | 13754
ProductX | 457 | 123 | 2004-07-05 00:01 | 45 | 96.667 | 82.603 | 98.31 | 19424 | 13781
ProductX | 458 | 123 | 2004-07-05 07:44 | 46 | 97.129 | 83.048 | 98.31 | 19424 | 13841
ProductX | 461 | 123 | 2004-07-07 20:29 | 52 | 96.723 | 83.178 | 99.05 | 19570 | 13876
ProductX | 462 | 123 | 2004-07-08 06:39 | 53 | 96.722 | 83.252 | 98.58 | 19477 | 13966
ProductX | 463 | 123 | 2004-07-08 18:33 | 54 | 96.476 | 82.659 | 97.79 | 19321 | 13822
ProductX | 464 | 123 | 2004-07-09 02:34 | 55 | 96.916 | 83.643 | 99.48 | 19656 | 13966
ProductX | 466 | 123 | 2004-07-10 12:53 | 58 | 97.594 | 83.873 | 98.29 | 19421 | 14144
ProductX | 467 | 123 | 2004-07-11 00:20 | 59 | 97.469 | 83.876 | 98.31 | 19424 | 14137
ProductX | 468 | 123 | 2004-07-11 09:23 | 60 | 97.386 | 84.008 | 98.5 | 19462 | 14148
ProductX | 470 | 123 | 2004-07-11 16:42 | 61 | 97.303 | 82.813 | 97.11 | 19187 | 13828
ProductX | 472 | 123 | 2004-07-12 12:54 | 63 | 97.627 | 83.757 | 98.17 | 19397 | 14100
ProductX | 473 | 123 | 2004-07-12 23:46 | 64 | 96.992 | 84.102 | 97.99 | 19361 | 14043
ProductX | 476 | 123 | 2004-07-13 07:34 | 65 | 97.279 | 84.625 | 98.7 | 19500 | 14126
ProductX | 477 | 123 | 2004-07-13 19:02 | 66 | 97.333 | 83.14 | 97.31 | 19227 | 13913
ProductX | 482 | 123 | 2004-07-14 05:15 | 67 | 97.347 | 83.748 | 97.97 | 19358 | 14121
ProductX | 483 | 123 | 2004-07-14 12:26 | 68 | 98.105 | 83.29 | 97.92 | 19347 | 13916
ProductX | 485 | 123 | 2004-07-15 05:39 | 70 | 97.151 | 84.477 | 99.4 | 19639 | 14068
ProductX | 486 | 123 | 2004-07-15 15:07 | 71 | 97.445 | 84.54 | 98.28 | 19418 | 14159
ProductX | 487 | 123 | 2004-07-15 23:23 | 72 | 97.371 | 84.607 | 98.72 | 19504 | 14149
ProductX | 488 | 123 | 2004-07-16 17:15 | 74 | 97.635 | 84.054 | 98.51 | 19464 | 14120
ProductX | 490 | 123 | 2004-07-17 02:27 | 75 | 97.33 | 84.061 | 99.04 | 19568 | 14116
ProductX | 492 | 123 | 2004-07-17 12:50 | 76 | 97.237 | 84.072 | 98.81 | 19523 | 14139
ProductX | 496 | 123 | 2004-07-18 04:21 | 78 | 97.013 | 84.073 | 99.18 | 19597 | 14114
ProductX | 498 | 123 | 2004-07-18 13:44 | 79 | 97.497 | 84.499 | 98.42 | 19446 | 14264
ProductX | 501 | 123 | 2004-07-19 15:14 | 82 | 97.59 | 83.818 | 98.46 | 19454 | 13979
ProductX | 502 | 123 | 2004-07-20 00:27 | 83 | 97.109 | 83.805 | 98.68 | 19498 | 13980
ProductX | 503 | 123 | 2004-07-20 16:20 | 85 | 97.972 | 82.41 | 97.46 | 19256 | 13796
ProductX | 504 | 123 | 2004-07-21 00:44 | 86 | 97.55 | 83.441 | 98.15 | 19393 | 13912
ProductX | 505 | 123 | 2004-07-21 08:49 | 87 | 97.551 | 84.385 | 98.41 | 19443 | 14050
ProductX | 506 | 123 | 2004-07-21 19:25 | 88 | 97.47 | 83.05 | 97.46 | 19255 | 14015
ProductX | 507 | 123 | 2004-07-22 17:23 | 90 | 97.548 | 83.464 | 98.19 | 19401 | 14042
ProductX | 508 | 123 | 2004-07-23 03:22 | 91 | 97.653 | 84.215 | 98.68 | 19497 | 14043
ProductX | 509 | 123 | 2004-07-23 11:20 | 92 | 97.477 | 83.304 | 98.29 | 19421 | 13996
ProductX | 510 | 123 | 2004-07-23 19:21 | 93 | 97.374 | 83.156 | 98.09 | 19380 | 14009
ProductX | 511 | 123 | 2004-07-24 12:44 | 95 | 96.457 | 83.898 | 98.69 | 19499 | 14122
ProductX | 512 | 123 | 2004-07-25 02:28 | 96 | 96.899 | 83.955 | 99.58 | 19676 | 13990
ProductX | 513 | 123 | 2004-07-25 10:04 | 97 | 97.535 | 84.346 | 98.92 | 19545 | 14124
ProductX | 516 | 123 | 2004-07-26 00:55 | 99 | 97.519 | 83.184 | 98.24 | 19410 | 13940
ProductX | 517 | 123 | 2004-07-26 20:30 | 100 | 98.032 | 83.4 | 98.23 | 19408 | 13987
ProductX | 518 | 123 | 2004-07-28 19:25 | 1 | 95.834 | 83.018 | 98.17 | 19397 | 13960
ProductX | 519 | 123 | 2004-07-29 06:15 | 2 | 95.979 | 83.641 | 100.34 | 19826 | 14066
ProductX | 520 | 123 | 2004-07-29 15:43 | 3 | 96.241 | 83.116 | 98.47 | 19456 | 13884
ProductX | 521 | 123 | 2004-07-29 22:50 | 4 | 96.269 | 83.421 | 99.34 | 19628 | 13925
ProductX | 522 | 123 | 2004-07-31 08:32 | 8 | 96.484 | 83.05 | 98.66 | 19494 | 13827
ProductX | 523 | 123 | 2004-08-01 03:24 | 10 | 96.493 | 83.048 | 98.92 | 19544 | 13903
ProductX | 524 | 123 | 2004-08-01 12:51 | 11 | 96.634 | 82.869 | 98.29 | 19421 | 13988
ProductX | 525 | 123 | 2004-08-01 21:07 | 12 | 96.494 | 82.83 | 98.64 | 19490 | 13801
ProductX | 526 | 123 | 2004-08-02 04:06 | 13 | 96.282 | 83.425 | 99.55 | 19670 | 14024
ProductX | 528 | 123 | 2004-08-04 01:55 | 17 | 96.547 | 82.614 | 98.92 | 19545 | 13819
ProductX | 529 | 123 | 2004-08-07 01:04 | 22 | 96.5 | 84.286 | 100.21 | 19799 | 14108
ProductX | 530 | 123 | 2004-08-07 09:26 | 23 | 96.655 | 84.061 | 99.41 | 19641 | 14056
ProductX | 531 | 123 | 2004-08-08 00:12 | 25 | 96.45 | 84.484 | 100.09 | 19775 | 14082
ProductX | 532 | 123 | 2004-08-08 08:45 | 26 | 96.518 | 84.778 | 99.61 | 19681 | 14238
ProductX | 533 | 123 | 2004-08-09 19:21 | 28 | 96.765 | 82.28 | 98.5 | 19462 | 13713
ProductX | 535 | 123 | 2004-08-10 16:34 | 29 | 96.594 | 82.944 | 98.34 | 19431 | 13920
ProductX | 536 | 123 | 2004-08-11 16:56 | 31 | 96.55 | 82.939 | 98.26 | 19415 | 13947
ProductX | 537 | 123 | 2004-08-12 03:09 | 32 | 96.694 | 84.145 | 100.02 | 19761 | 14068
ProductX | 538 | 123 | 2004-08-12 19:25 | 34 | 96.669 | 83.881 | 99.81 | 19721 | 14006
ProductX | 539 | 123 | 2004-08-13 04:53 | 35 | 96.922 | 84.675 | 99.99 | 19756 | 14103
ProductX | 540 | 123 | 2004-08-13 19:25 | 36 | 96.322 | 83.292 | 99.82 | 19722 | 14038
ProductX | 543 | 123 | 2004-08-14 03:02 | 37 | 96.725 | 84.071 | 99.86 | 19730 | 14048
ProductX | 544 | 123 | 2004-08-15 04:30 | 39 | 96.75 | 84.34 | 100.35 | 19826 | 14141
ProductX | 545 | 123 | 2004-08-16 17:28 | 40 | 96.081 | 81.291 | 99.04 | 19568 | 13527
ProductX | 546 | 123 | 2004-08-17 01:14 | 41 | 96.364 | 82.205 | 100.73 | 19901 | 13723
ProductX | 547 | 123 | 2004-08-18 05:28 | 43 | 96.862 | 83.256 | 98.9 | 19541 | 14003
ProductX | 548 | 123 | 2004-08-18 15:10 | 44 | 97.17 | 83.044 | 97.81 | 19324 | 13869
ProductX | 550 | 123 | 2004-08-18 22:17 | 45 | 97.244 | 83.348 | 98.65 | 19490 | 13996
ProductX | 552 | 123 | 2004-08-19 14:42 | 47 | 97.69 | 82.949 | 98.4 | 19441 | 13986
ProductX | 553 | 123 | 2004-08-20 00:01 | 48 | 97.604 | 83.299 | 98.45 | 19452 | 13972
ProductX | 555 | 123 | 2004-08-20 07:12 | 49 | 97.715 | 83.27 | 98.53 | 19468 | 13913
ProductX | 556 | 123 | 2004-08-21 02:07 | 51 | 95.356 | 85.378 | 105.61 | 20867 | 14268
ProductX | 557 | 123 | 2004-08-21 13:35 | 52 | 97.482 | 83.167 | 98.04 | 19370 | 14017
ProductX | 558 | 123 | 2004-08-21 21:49 | 53 | 96.846 | 82.981 | 98.74 | 19509 | 13986
ProductX | 559 | 123 | 2004-08-22 05:17 | 54 | 94.068 | 89.182 | 105.1 | 20766 | 14950
ProductX | 562 | 123 | 2004-08-22 22:10 | 56 | 97.033 | 82.507 | 98.23 | 19408 | 13888
ProductX | 563 | 123 | 2004-08-23 07:28 | 57 | 97.047 | 83.952 | 99.15 | 19590 | 14155
ProductX | 564 | 123 | 2004-08-23 17:17 | 58 | 97.246 | 82.521 | 97.41 | 19246 | 13737
ProductX | 566 | 123 | 2004-08-24 00:17 | 59 | 96.994 | 83.07 | 98.39 | 19439 | 14017
ProductX | 568 | 123 | 2004-08-24 15:14 | 61 | 97.463 | 82.694 | 98.11 | 19386 | 13780
ProductX | 571 | 123 | 2004-08-26 18:52 | 63 | 97.641 | 82.16 | 98.34 | 19430 | 13868
ProductX | 572 | 123 | 2004-08-27 01:56 | 64 | 97.503 | 83.213 | 98.76 | 19513 | 13943
ProductX | 574 | 123 | 2004-08-27 19:13 | 66 | 97.986 | 82.667 | 98.16 | 19394 | 13815
ProductX | 576 | 123 | 2004-08-28 04:53 | 67 | 97.12 | 83.258 | 98.73 | 19507 | 14042
ProductX | 577 | 123 | 2004-08-28 12:45 | 68 | 97.828 | 83.12 | 97.86 | 19336 | 14022
ProductX | 578 | 123 | 2004-08-28 20:51 | 69 | 97.927 | 82.66 | 97.61 | 19286 | 13936
ProductX | 579 | 123 | 2004-08-30 10:31 | 71 | 96.63 | 82.146 | 98.44 | 19451 | 13699
ProductX | 580 | 123 | 2004-08-30 17:27 | 72 | 96.716 | 83.131 | 98.75 | 19510 | 13967
ProductX | 584 | 123 | 2004-08-31 08:55 | 74 | 96.85 | 83.391 | 98.69 | 19500 | 13886
ProductX | 586 | 123 | 2004-08-31 17:47 | 75 | 97.033 | 83.062 | 98.72 | 19505 | 13903
ProductX | 587 | 123 | 2004-09-01 02:35 | 76 | 96.623 | 83.783 | 99.61 | 19681 | 14120
ProductX | 588 | 123 | 2004-09-01 09:36 | 77 | 96.549 | 83.711 | 98.65 | 19491 | 14096
ProductX | 589 | 123 | 2004-09-02 19:35 | 78 | 96.371 | 82.768 | 99.24 | 19607 | 13924
ProductX | 590 | 123 | 2004-09-03 02:40 | 79 | 96.449 | 83.667 | 99.59 | 19677 | 14037
ProductX | 591 | 123 | 2004-09-03 09:48 | 80 | 96.702 | 83.262 | 98.48 | 19458 | 13968
ProductX | 593 | 123 | 2004-09-04 01:48 | 82 | 96.912 | 83.212 | 98.84 | 19529 | 13923
ProductX | 595 | 123 | 2004-09-04 12:34 | 83 | 97.393 | 83.178 | 98.33 | 19428 | 13965
ProductX | 597 | 123 | 2004-09-04 20:08 | 84 | 97.337 | 83.199 | 98.65 | 19491 | 13981
ProductX | 600 | 123 | 2004-09-05 12:46 | 86 | 97.387 | 82.912 | 98.33 | 19429 | 13987
ProductX | 602 | 123 | 2004-09-05 22:23 | 87 | 96.841 | 83.152 | 98.78 | 19518 | 13845
ProductX | 605 | 123 | 2004-09-06 05:21 | 88 | 96.677 | 83.577 | 99.55 | 19670 | 13989
ProductX | 611 | 123 | 2004-09-06 21:40 | 90 | 97.186 | 82.055 | 98.39 | 19439 | 13698
ProductX | 616 | 123 | 2004-09-08 15:36 | 1 | 95.787 | 80.61 | 98.03 | 19369 | 13599
ProductX | 617 | 123 | 2004-09-09 15:13 | 3 | 95.89 | 82.483 | 99.77 | 19713 | 13767
ProductX | 618 | 123 | 2004-09-10 00:12 | 4 | 96.102 | 83.177 | 99.73 | 19705 | 13895
ProductX | 619 | 123 | 2004-09-10 15:52 | 6 | 96.35 | 82.927 | 98.9 | 19540 | 13961
ProductX | 620 | 123 | 2004-09-11 00:50 | 7 | 96.045 | 83.942 | 100.21 | 19799 | 14071
ProductX | 621 | 123 | 2004-09-11 07:57 | 8 | 96.398 | 83.688 | 98.95 | 19551 | 14025
ProductX | 622 | 123 | 2004-09-11 23:40 | 10 | 96.325 | 83.319 | 99.58 | 19675 | 13933
ProductX | 623 | 123 | 2004-09-12 08:45 | 11 | 96.315 | 84.079 | 99.39 | 19637 | 14184
ProductX | 624 | 123 | 2004-09-13 13:06 | 12 | 96.202 | 83.755 | 99.45 | 19650 | 14055
ProductX | 625 | 123 | 2004-09-13 20:07 | 13 | 96.221 | 83.5 | 99.16 | 19592 | 14061
ProductX | 630 | 123 | 2004-09-14 11:00 | 15 | 96.485 | 83.779 | 98.96 | 19552 | 14073
ProductX | 634 | 123 | 2004-09-15 04:37 | 17 | 96.306 | 84.005 | 100.1 | 19779 | 14020
ProductX | 635 | 123 | 2004-09-15 17:29 | 18 | 96.47 | 83.068 | 98.76 | 19514 | 13907
ProductX | 637 | 123 | 2004-09-16 01:29 | 19 | 96.234 | 84.526 | 100.66 | 19889 | 14171
ProductX | 639 | 123 | 2004-09-16 09:19 | 20 | 96.496 | 84.657 | 99.46 | 19652 | 14185
ProductX | 642 | 123 | 2004-09-17 00:20 | 22 | 96.552 | 83.441 | 99.54 | 19666 | 14070
ProductX | 656 | 123 | 2004-09-20 11:23 | 23 | 96.129 | 79.868 | 99.27 | 19614 | 13400
ProductX | 657 | 123 | 2004-09-21 15:15 | 26 | 96.335 | 83.22 | 99.46 | 19651 | 13967
ProductX | 658 | 123 | 2004-09-22 07:09 | 28 | 96.288 | 83.888 | 100.18 | 19793 | 13980
ProductX | 660 | 123 | 2004-09-23 18:13 | 31 | 96.483 | 83.233 | 99.72 | 19702 | 13942
ProductX | 661 | 123 | 2004-09-24 01:55 | 32 | 96.092 | 84.157 | 100.88 | 19932 | 14143
ProductX | 662 | 123 | 2004-09-25 01:12 | 35 | 96.581 | 83.844 | 100.28 | 19814 | 14082
ProductX | 663 | 123 | 2004-09-25 11:04 | 36 | 96.575 | 83.685 | 99.7 | 19698 | 13962
ProductX | 664 | 123 | 2004-09-25 18:25 | 37 | 96.558 | 83.323 | 99.28 | 19617 | 13901
ProductX | 665 | 123 | 2004-09-27 04:24 | 41 | 96.37 | 83.803 | 99.91 | 19740 | 14113
ProductX | 669 | 123 | 2004-09-28 21:48 | 43 | 96.476 | 85.774 | 103.04 | 20359 | 14306
ProductX | 673 | 123 | 2004-09-30 09:00 | 46 | 96.618 | 86.215 | 102.25 | 20203 | 14450
ProductX | 675 | 123 | 2004-10-01 14:58 | 49 | 97.308 | 84.848 | 101.35 | 20025 | 14242
ProductX | 676 | 123 | 2004-10-02 06:25 | 51 | 97.247 | 86.28 | 101.91 | 20136 | 14530
ProductX | 677 | 123 | 2004-10-02 15:29 | 52 | 97.48 | 85.982 | 101.27 | 20009 | 14449
ProductX | 678 | 123 | 2004-10-02 22:29 | 53 | 97.365 | 87.163 | 102.29 | 20211 | 14651
ProductX | 681 | 123 | 2004-10-04 01:10 | 56 | 96.857 | 86.051 | 102.68 | 20288 | 14458
ProductX | 682 | 123 | 2004-10-04 23:52 | 58 | 97.202 | 86.501 | 102.64 | 20280 | 14496
ProductX | 684 | 123 | 2004-10-05 17:29 | 60 | 96.883 | 87.115 | 102.42 | 20236 | 14623
ProductX | 685 | 123 | 2004-10-06 02:38 | 61 | 96.759 | 86.624 | 103.18 | 20386 | 14486
ProductX | 686 | 123 | 2004-10-06 19:00 | 63 | 97.184 | 86.164 | 102.03 | 20159 | 14399
ProductX | 687 | 123 | 2004-10-07 04:21 | 64 | 96.791 | 86.831 | 102.39 | 20231 | 14592
ProductX | 688 | 123 | 2004-10-07 19:38 | 65 | 97.12 | 86.172 | 101.14 | 19983 | 14383
ProductX | 689 | 123 | 2004-10-08 12:04 | 67 | 97.457 | 83.471 | 100.4 | 19836 | 14070
ProductX | 690 | 123 | 2004-10-08 21:28 | 68 | 97.083 | 86.875 | 101.75 | 20104 | 14634
ProductX | 691 | 123 | 2004-10-09 13:32 | 70 | 97.167 | 86.524 | 101.69 | 20091 | 14504
ProductX | 692 | 123 | 2004-10-10 07:54 | 72 | 97.722 | 86.235 | 103.11 | 20373 | 14376
ProductX | 694 | 123 | 2004-10-10 17:43 | 73 | 97.143 | 87.948 | 102.51 | 20255 | 14802
ProductX | 696 | 123 | 2004-10-11 00:55 | 74 | 97.337 | 86.127 | 101.85 | 20124 | 14502
ProductX | 697 | 123 | 2004-10-11 07:54 | 75 | 96.705 | 86.156 | 102.5 | 20252 | 14448
ProductX | 698 | 123 | 2004-10-11 23:18 | 77 | 96.941 | 85.402 | 102.23 | 20198 | 14371
ProductX | 699 | 123 | 2004-10-12 08:04 | 78 | 96.214 | 82.751 | 101.15 | 19985 | 13810
ProductX | 700 | 123 | 2004-10-12 16:14 | 79 | 96.78 | 86.111 | 101.44 | 20043 | 14348
ProductX | 701 | 123 | 2004-10-13 00:28 | 80 | 96.932 | 86.79 | 102.88 | 20327 | 14554
ProductX | 702 | 123 | 2004-10-13 16:37 | 82 | 96.745 | 85.867 | 102.21 | 20195 | 14322
ProductX | 703 | 123 | 2004-10-14 11:09 | 84 | 97.26 | 86.933 | 102.19 | 20191 | 14629
ProductX | 704 | 123 | 2004-10-14 23:31 | 85 | 97.091 | 86.377 | 101.75 | 20105 | 14477
ProductX | 721 | 123 | 2004-10-20 19:05 | 86 | 96.143 | 84.817 | 101.29 | 20013 | 14159
ProductX | 722 | 123 | 2004-10-21 12:13 | 88 | 96.058 | 85.733 | 102.57 | 20265 | 14274
ProductX | 723 | 123 | 2004-10-21 19:29 | 89 | 96.189 | 85.894 | 102.68 | 20288 | 14491
ProductX | 726 | 123 | 2004-10-22 03:25 | 90 | 96.097 | 86.749 | 103.51 | 20451 | 14576
ProductX | 727 | 123 | 2004-10-22 20:15 | 92 | 96.27 | 86.01 | 102.82 | 20314 | 14341
ProductX | 728 | 123 | 2004-10-23 03:48 | 93 | 96.098 | 86.337 | 103.75 | 20499 | 14565
ProductX | 729 | 123 | 2004-10-23 12:05 | 94 | 96.183 | 85.699 | 103.03 | 20357 | 14456
ProductX | 730 | 123 | 2004-10-24 02:54 | 96 | 96.485 | 85.212 | 102.19 | 20191 | 14191
ProductX | 731 | 123 | 2004-10-24 10:22 | 97 | 96.272 | 85.989 | 102.87 | 20324 | 14491
ProductX | 732 | 123 | 2004-10-25 08:40 | 100 | 96.36 | 85.936 | 102.83 | 20317 | 14409
ProductX | 733 | 123 | 2004-10-25 17:30 | 101 | 96.339 | 85.552 | 102.54 | 20260 | 14272
ProductX | 734 | 123 | 2004-10-26 01:09 | 102 | 96.223 | 86.249 | 103.63 | 20475 | 14488
ProductX | 736 | 123 | 2004-10-27 00:21 | 105 | 96.317 | 85.858 | 102.67 | 20286 | 14439
ProductX | 737 | 123 | 2004-10-27 07:49 | 106 | 96.23 | 86.219 | 102.63 | 20278 | 14397
ProductX | 738 | 123 | 2004-10-28 08:09 | 109 | 96.305 | 85.674 | 102.9 | 20332 | 14364
ProductX | 739 | 123 | 2004-10-28 19:47 | 110 | 96.358 | 85.077 | 101.88 | 20130 | 14293
ProductX | 740 | 123 | 2004-10-29 02:44 | 111 | 96.317 | 86.152 | 103.06 | 20362 | 14415
ProductX | 741 | 123 | 2004-10-29 09:45 | 112 | 96.352 | 85.865 | 102.69 | 20290 | 14410
ProductX | 742 | 123 | 2004-10-30 07:21 | 114 | 96.374 | 84.672 | 101.15 | 19984 | 14160
ProductX | 743 | 123 | 2004-10-30 23:26 | 116 | 96.613 | 83.424 | 101.63 | 20079 | 13932
ProductX | 744 | 123 | 2004-10-31 18:58 | 117 | 96.377 | 84.821 | 101.62 | 20078 | 14234
ProductX | 745 | 123 | 2004-11-01 03:25 | 118 | 96.192 | 85.962 | 103.65 | 20479 | 14502

## FloryHugginsForVOC
Headspace Saturation Model for VOCs in Latex | [15 empty] | Raw Materials | 1,2-Benzisothiazolin-3-one
1,3-Butadiene
[5 empty] | Determined by Flory-Huggins Principle | [11 empty] | 1,4 Dioxane
[5 empty] | The pressure exerted is the sum of the partial pressures compensating for the pressure reduction as | [11 empty] | 1,4(8)-p-Menthadiene
[5 empty] | the material is dissolved in the polymer. | [11 empty] | 1,4-Butanediol diacrylate
1-Butene
| Headspace Pressure: | 14.7 | psia |  | Concentration in the air is proportional to the partial pressure. | [11 empty] | 25% Ureido methacrylate in MMA
| Temperature: | 25 | °C | [13 empty] | 2-Butene
| Headspace Volume: | 0 | ft³ (0 = worst case) |  | Model only vaild for equilibrium conditions below 0.45 weight fraction monomer. | [11 empty] | 2-Ethylhexyl acrylate
2-Hydroxyethyl acrylate
| Initial Condition | Name | Conc. (ppm) | [13 empty] | 2-Hydroxypropyl acrylate
| VOC 1: | Styrene | 10 | [13 empty] | 4-Phenylcyclohexene
| VOC 2: | 1,3-Butadiene | 500 | [13 empty] | 4-tert-butylcatechol
4-Vinylcyclohexene
|  | [Air] (ppm) | Partial Press | Mol Frac | MW | VP (psi) | Density (lb/gal) | CAS RN | [Particle] (ppm) | G Param | Ya Param | Yb Param | A1 | A2 | Activity |  | 5-Chloro-2-Methyl-4-Isothiazolin-3-One
| Water | 30941.61 | 0.4548417 | 0 | 18.015 | 0.4548417 | 8.330769 | 7732-18-5 | 0 | ---- | ---- | ---- | ---- | ---- | 1 |  | Acetacetoxy ethylmethacrylate
| Air | 789515.7 | 11.60588 | 0 | 28.97 | 14.7 | 0.0108228 | 132259-10-0 | 0 | ---- | ---- | ---- | ---- | ---- | 1 |  | Acetone
| Styrene | 0.9028578 | 1.327201e-05 | 0.01027919 | 104.16 | 0.1188355 | 7.512784 | 100-42-5 | 10 | 1.331064e-06 | 1.331063e-06 | 0.01086505 | 376.2935 | 1.115412 | 1 |  | Acrylamide
| 1,3-Butadiene | 179541.8 | 2.639264 | 0.9897208 | 54.09 | 40.51645 | 5.13821 | 106-99-0 | 500 | 9.731015e-05 | 9.730068e-05 | 0.06641347 | 194.5777 | 0.661637 | 0.9910203 |  | Acrylamide; 50 wt.% in water
Acrylic acid
Acrylonitrile
Alkylaryl polyether alcohol
Allyl methacrylate
Ammonium hydroxide
Ammonium persulfate
Butyl methacrylate
Diacetone acrylamide
Diacetone acrylamide; 20 wt% in water
Diethyl hydroxylamine
Disodium 4-dodecyl-2,4'-oxydibenzenesulfonate
Dowfax 2EP
Drewplus L108
Ethyl acrylate
Ethyl methacrylate
Ethylbenzene
Formaldehyde
Fumaric acid
Glycidyl methacrylate
Itaconic acid
Itaconic acid 7% in water
Lauryl methacrylate
Methacrylamide
Methacrylamide 15% in water
Methacrylic acid
Methanol
Methyl acrylate
Methyl ether hydroquinone
Methyl methacrylate
n-(2-Methacryloyloxyethyl) ethylene urea
n-Butyl acrylate
n-Butyl methacrylate
n-Dodecyl mercaptan
n-Methylol acrylamide 35% in water
n-Methylol methacrylamide; 15wt% in water
n-Methylolacrylamide
n-Methylolmethacrylamide
Oleic acid
Phenothiazine
Propyl methacrylate
Rhodoline 635
Rubber
Sodium dioctyl sulfosuccinate
Sodium dodecyl benzenesulfonate
Sodium dodecyl penta(oxyethylene) sulfate
Sodium dodecyldiphenyl oxide disulfonate
Sodium formaldehydesulfoxylate
Sodium hydroxide
Sodium lauryl ether sulfate
Sodium lauryl sulfate
Sodium metabisulfite
Sodium nonylphenyl polyethoxy ether sulfate
Sodium persulfate
Sodium-2-acrylamido-2-methylpropanesulfonate
Sodium-2-acrylamido-2-methylpropanesulfonate; 50 wt% in water
Styrene
t-Butanol
t-Butyl acrylate
t-Butyl hydroperoxide
t-Dodecyl mercaptan
Tetrasodium ethylenediaminetetraacetate
Tetrasodium pyrophosphate
Trimethoxysilyl ethylmethacrylate
Vinyl actetate
Vinylidenchloride
Vinylsulfonic acid
Vinylsulfonic acid 25% in water
Water

## StripperBatchA123
Date | Time | RunTime(min) | Temp(°C) | Pressure(psia) | SteamTime(min) | Steam(Lbs) | RedoxTime(min) | Reducer(Lbs) | Oxidizer(Lbs) | AvgTemp(°C) | AvgPress(psia) | RedoxParts/Min | Ksteam | Kredox | Kcombined | [Styrene]
2004-11-01 | 2:32 | 1 | 80 | 25.1 | 0 | 0 | 0 | 0 | 0 | 80 | 25.1
2004-11-01 | 2:33 | 2 | 81 | 24.4 | 0 | 0 | 0 | 0 | 0 | 80 | 25.1 | 0
2004-11-01 | 2:34 | 3 | 82 | 24.1 | 0 | 0 | 0 | 0 | 0 | 80 | 25.1 | 0
2004-11-01 | 2:35 | 4 | 84 | 23.9 | 0 | 0 | 0 | 0 | 0 | 80 | 25.1 | 0
2004-11-01 | 2:36 | 5 | 85 | 23.8 | 0 | 0 | 0 | 0 | 0 | 80 | 25.1 | 0
2004-11-01 | 2:37 | 6 | 86 | 23.8 | 0 | 0 | 0 | 0 | 0 | 80 | 25.1 | 0
2004-11-01 | 2:38 | 7 | 86 | 23.7 | 0 | 0 | 0 | 0 | 0 | 80 | 25.1 | 0
2004-11-01 | 2:39 | 8 | 87 | 23.7 | 0 | 0 | 0 | 0 | 0 | 80 | 25.1 | 0
2004-11-01 | 2:40 | 9 | 88 | 23.6 | 0 | 0 | 0 | 0 | 0 | 80 | 25.1 | 0
2004-11-01 | 2:41 | 10 | 88 | 23.6 | 0 | 0 | 0 | 0 | 0 | 80 | 25.1 | 0
2004-11-01 | 2:42 | 11 | 89 | 23.6 | 0 | 0 | 0 | 0 | 0 | 80 | 25.1 | 0
2004-11-01 | 2:43 | 12 | 89 | 23.6 | 0 | 0 | 0 | 0 | 0 | 80 | 25.1 | 0
2004-11-01 | 2:44 | 13 | 89 | 23.6 | 0 | 0 | 0 | 0 | 0 | 80 | 25.1 | 0
2004-11-01 | 2:45 | 14 | 90 | 23.6 | 0 | 0 | 0 | 0 | 0 | 80 | 25.1 | 0
2004-11-01 | 2:46 | 15 | 90 | 23.6 | 0 | 0 | 0 | 0 | 0 | 80 | 25.1 | 0
2004-11-01 | 2:47 | 16 | 90 | 23.2 | 0 | 0 | 0 | 0 | 0 | 80 | 25.1 | 0
2004-11-01 | 2:48 | 17 | 91 | 23.2 | 0 | 0 | 0 | 0 | 0 | 80 | 25.1 | 0
2004-11-01 | 2:49 | 18 | 91 | 22.1 | 0 | 0 | 0 | 0 | 0 | 80 | 25.1 | 0
2004-11-01 | 2:50 | 19 | 91 | 19.5 | 0 | 0 | 0 | 0 | 0 | 80 | 25.1 | 0
2004-11-01 | 2:51 | 20 | 91 | 16.8 | 0 | 0 | 0 | 0 | 0 | 80 | 25.1 | 0
2004-11-01 | 2:52 | 21 | 91 | 15.4 | 0 | 0 | 0 | 0 | 0 | 80 | 25.1 | 0
2004-11-01 | 2:53 | 22 | 91 | 14.4 | 0 | 0 | 0 | 0 | 0 | 80 | 25.1 | 0
2004-11-01 | 2:54 | 23 | 91 | 13.6 | 0 | 0 | 0 | 0 | 0 | 80 | 25.1 | 0
2004-11-01 | 2:55 | 24 | 91 | 12.9 | 0 | 0 | 0 | 0 | 0 | 80 | 25.1 | 0
2004-11-01 | 2:56 | 25 | 92 | 12.4 | 0 | 0 | 0 | 0 | 0 | 80 | 25.1 | 0
2004-11-01 | 2:57 | 26 | 92 | 12 | 0 | 0 | 0 | 0 | 0 | 80 | 25.1 | 0
2004-11-01 | 2:58 | 27 | 92 | 11.6 | 0 | 0 | 0 | 0 | 0 | 80 | 25.1 | 0
2004-11-01 | 2:59 | 28 | 92 | 11.3 | 0 | 0 | 0 | 0 | 0 | 80 | 25.1 | 0
2004-11-01 | 3:00 | 29 | 92 | 11 | 0 | 0 | 0 | 0 | 0 | 80 | 25.1 | 0
2004-11-01 | 3:01 | 30 | 92 | 10.8 | 0 | 0 | 0 | 0 | 0 | 80 | 25.1 | 0
2004-11-01 | 3:02 | 31 | 92 | 10.4 | 0 | 0 | 0 | 0 | 0 | 80 | 25.1 | 0
2004-11-01 | 3:03 | 32 | 91 | 10.1 | 0 | 0 | 0 | 0 | 0 | 80 | 25.1 | 0
2004-11-01 | 3:04 | 33 | 91 | 9.8 | 0 | 0 | 0 | 0 | 0 | 80 | 25.1 | 0
2004-11-01 | 3:05 | 34 | 91 | 9.6 | 0 | 0 | 0 | 0 | 0 | 80 | 25.1 | 0
2004-11-01 | 3:06 | 35 | 91 | 9.3 | 0 | 0 | 0 | 0 | 0 | 80 | 25.1 | 0
2004-11-01 | 3:07 | 36 | 90 | 8.9 | 0 | 0 | 0 | 0 | 0 | 80 | 25.1 | 0
2004-11-01 | 3:08 | 37 | 90 | 8.7 | 0 | 0 | 0 | 0 | 0 | 80 | 25.1 | 0
2004-11-01 | 3:09 | 38 | 89 | 8.5 | 0 | 0 | 0 | 0 | 0 | 80 | 25.1 | 0
2004-11-01 | 3:10 | 39 | 89 | 8.2 | 0 | 0 | 0 | 0 | 0 | 80 | 25.1 | 0
2004-11-01 | 3:11 | 40 | 88 | 7.9 | 0 | 0 | 0 | 0 | 0 | 80 | 25.1 | 0
2004-11-01 | 3:12 | 41 | 88 | 7.7 | 0 | 0 | 0 | 0 | 0 | 80 | 25.1 | 0
2004-11-01 | 3:13 | 42 | 87 | 7.5 | 0 | 0 | 0 | 0 | 0 | 80 | 25.1 | 0
2004-11-01 | 3:14 | 43 | 87 | 7.4 | 0 | 0 | 0 | 0 | 0 | 80 | 25.1 | 0
2004-11-01 | 3:15 | 44 | 86 | 7.2 | 0 | 0 | 0 | 0 | 0 | 80 | 25.1 | 0
2004-11-01 | 3:16 | 45 | 86 | 7 | 0 | 0 | 0 | 0 | 0 | 80 | 25.1 | 0
2004-11-01 | 3:17 | 46 | 85 | 6.9 | 0 | 2 | 0 | 1 | 0 | 80 | 25.1 | 8.235294e-06
2004-11-01 | 3:18 | 47 | 84 | 6.7 | 0 | 7 | 1 | 8 | 5 | 80 | 25.1 | 5.764706e-05
2004-11-01 | 3:19 | 48 | 84 | 6.6 | 1 | 22 | 2 | 15 | 10 | 80 | 25.1 | 5.764706e-05
2004-11-01 | 3:20 | 49 | 83 | 6.6 | 2 | 50 | 3 | 23 | 15 | 83 | 6.6 | 6.588235e-05
2004-11-01 | 3:21 | 50 | 83 | 6.6 | 3 | 83 | 4 | 30 | 20 | 83 | 6.6 | 5.764706e-05
2004-11-01 | 3:22 | 51 | 82 | 6.5 | 4 | 118 | 5 | 37 | 26 | 82.66667 | 6.566667 | 5.764706e-05
2004-11-01 | 3:23 | 52 | 81 | 6.5 | 5 | 154 | 6 | 45 | 31 | 82.25 | 6.55 | 6.588235e-05
2004-11-01 | 3:24 | 53 | 81 | 6.5 | 6 | 190 | 7 | 52 | 37 | 82 | 6.54 | 5.764706e-05
2004-11-01 | 3:25 | 54 | 81 | 6.5 | 7 | 227 | 8 | 59 | 42 | 81.83333 | 6.533333 | 5.764706e-05
2004-11-01 | 3:26 | 55 | 80 | 6.5 | 8 | 263 | 9 | 67 | 48 | 81.57143 | 6.528571 | 6.588235e-05
2004-11-01 | 3:27 | 56 | 80 | 6.4 | 9 | 300 | 10 | 74 | 53 | 81.375 | 6.5125 | 5.764706e-05
2004-11-01 | 3:28 | 57 | 80 | 6.4 | 10 | 336 | 11 | 81 | 59 | 81.22222 | 6.5 | 5.764706e-05
2004-11-01 | 3:29 | 58 | 79 | 6.5 | 11 | 373 | 12 | 89 | 64 | 81 | 6.5 | 6.588235e-05
2004-11-01 | 3:30 | 59 | 79 | 6.4 | 12 | 409 | 13 | 96 | 70 | 80.81818 | 6.490909 | 5.764706e-05
2004-11-01 | 3:31 | 60 | 79 | 6.4 | 13 | 447 | 14 | 103 | 75 | 80.66667 | 6.483333 | 5.764706e-05
2004-11-01 | 3:32 | 61 | 79 | 6.4 | 14 | 483 | 15 | 111 | 81 | 80.53846 | 6.476923 | 6.588235e-05
2004-11-01 | 3:33 | 62 | 78 | 6.4 | 15 | 519 | 16 | 118 | 86 | 80.35714 | 6.471429 | 5.764706e-05
2004-11-01 | 3:34 | 63 | 78 | 6.4 | 16 | 555 | 17 | 125 | 92 | 80.2 | 6.466667 | 5.764706e-05
2004-11-01 | 3:35 | 64 | 78 | 6.3 | 17 | 593 | 18 | 133 | 97 | 80.0625 | 6.45625 | 6.588235e-05
2004-11-01 | 3:36 | 65 | 78 | 6.4 | 18 | 629 | 19 | 140 | 103 | 79.94118 | 6.452941 | 5.764706e-05
2004-11-01 | 3:37 | 66 | 78 | 6.4 | 19 | 666 | 20 | 147 | 109 | 79.83333 | 6.45 | 5.764706e-05
2004-11-01 | 3:38 | 67 | 78 | 6.4 | 20 | 703 | 21 | 155 | 114 | 79.73684 | 6.447368 | 6.588235e-05
2004-11-01 | 3:39 | 68 | 78 | 6.3 | 21 | 740 | 22 | 162 | 120 | 79.65 | 6.44 | 5.764706e-05
2004-11-01 | 3:40 | 69 | 77 | 6.3 | 22 | 776 | 23 | 170 | 125 | 79.52381 | 6.433333 | 6.588235e-05
2004-11-01 | 3:41 | 70 | 77 | 6.3 | 23 | 813 | 24 | 177 | 131 | 79.40909 | 6.427273 | 5.764706e-05
2004-11-01 | 3:42 | 71 | 77 | 6.3 | 24 | 850 | 25 | 184 | 137 | 79.30435 | 6.421739 | 5.764706e-05
2004-11-01 | 3:43 | 72 | 77 | 6.3 | 25 | 886 | 26 | 192 | 142 | 79.20833 | 6.416667 | 6.588235e-05
2004-11-01 | 3:44 | 73 | 77 | 6.3 | 26 | 923 | 27 | 199 | 148 | 79.12 | 6.412 | 5.764706e-05
2004-11-01 | 3:45 | 74 | 77 | 6.3 | 27 | 960 | 28 | 206 | 153 | 79.03846 | 6.407692 | 5.764706e-05
2004-11-01 | 3:46 | 75 | 77 | 6.3 | 28 | 996 | 29 | 214 | 159 | 78.96296 | 6.403704 | 6.588235e-05
2004-11-01 | 3:47 | 76 | 77 | 6.3 | 29 | 1033 | 30 | 221 | 165 | 78.89286 | 6.4 | 5.764706e-05
2004-11-01 | 3:48 | 77 | 77 | 6.3 | 30 | 1070 | 31 | 228 | 170 | 78.82759 | 6.396552 | 5.764706e-05
2004-11-01 | 3:49 | 78 | 77 | 6.3 | 31 | 1106 | 32 | 235 | 176 | 78.76667 | 6.393333 | 5.764706e-05
2004-11-01 | 3:50 | 79 | 77 | 6.3 | 32 | 1143 | 33 | 243 | 181 | 78.70968 | 6.390323 | 6.588235e-05
2004-11-01 | 3:51 | 80 | 77 | 6.3 | 33 | 1179 | 34 | 250 | 187 | 78.65625 | 6.3875 | 5.764706e-05
2004-11-01 | 3:52 | 81 | 77 | 6.3 | 34 | 1216 | 35 | 257 | 192 | 78.60606 | 6.384848 | 5.764706e-05
2004-11-01 | 3:53 | 82 | 77 | 6.3 | 35 | 1253 | 36 | 265 | 198 | 78.55882 | 6.382353 | 6.588235e-05
2004-11-01 | 3:54 | 83 | 76 | 6.3 | 36 | 1290 | 37 | 272 | 203 | 78.48571 | 6.38 | 5.764706e-05
2004-11-01 | 3:55 | 84 | 76 | 6.3 | 37 | 1326 | 38 | 279 | 209 | 78.41667 | 6.377778 | 5.764706e-05
2004-11-01 | 3:56 | 85 | 76 | 6.3 | 38 | 1363 | 39 | 287 | 214 | 78.35135 | 6.375676 | 6.588235e-05
2004-11-01 | 3:57 | 86 | 76 | 6.2 | 39 | 1400 | 40 | 294 | 220 | 78.28947 | 6.371053 | 5.764706e-05
2004-11-01 | 3:58 | 87 | 76 | 6.2 | 40 | 1436 | 41 | 301 | 225 | 78.23077 | 6.366667 | 5.764706e-05
2004-11-01 | 3:59 | 88 | 76 | 6.3 | 41 | 1473 | 42 | 309 | 231 | 78.175 | 6.365 | 6.588235e-05
2004-11-01 | 4:00 | 89 | 76 | 6.3 | 42 | 1510 | 43 | 316 | 236 | 78.12195 | 6.363415 | 5.764706e-05
2004-11-01 | 4:01 | 90 | 76 | 6.3 | 43 | 1546 | 44 | 324 | 242 | 78.07143 | 6.361905 | 6.588235e-05
2004-11-01 | 4:02 | 91 | 76 | 6.3 | 44 | 1583 | 45 | 331 | 247 | 78.02326 | 6.360465 | 5.764706e-05
2004-11-01 | 4:03 | 92 | 76 | 6.3 | 45 | 1620 | 46 | 338 | 253 | 77.97727 | 6.359091 | 5.764706e-05
2004-11-01 | 4:04 | 93 | 76 | 6.3 | 46 | 1657 | 47 | 346 | 258 | 77.93333 | 6.357778 | 6.588235e-05
2004-11-01 | 4:05 | 94 | 76 | 6.3 | 47 | 1693 | 48 | 353 | 264 | 77.8913 | 6.356522 | 5.764706e-05
2004-11-01 | 4:06 | 95 | 76 | 6.3 | 48 | 1730 | 49 | 360 | 269 | 77.85106 | 6.355319 | 5.764706e-05
2004-11-01 | 4:07 | 96 | 76 | 6.3 | 49 | 1767 | 50 | 368 | 275 | 77.8125 | 6.354167 | 6.588235e-05
2004-11-01 | 4:08 | 97 | 76 | 6.3 | 50 | 1803 | 51 | 375 | 280 | 77.77551 | 6.353061 | 5.764706e-05
2004-11-01 | 4:09 | 98 | 76 | 6.3 | 51 | 1840 | 52 | 382 | 286 | 77.74 | 6.352 | 5.764706e-05
2004-11-01 | 4:10 | 99 | 76 | 6.3 | 52 | 1877 | 53 | 390 | 292 | 77.70588 | 6.35098 | 6.588235e-05
2004-11-01 | 4:11 | 100 | 76 | 6.3 | 53 | 1913 | 54 | 397 | 297 | 77.67308 | 6.35 | 5.764706e-05
2004-11-01 | 4:12 | 101 | 76 | 6.3 | 54 | 1950 | 55 | 404 | 303 | 77.64151 | 6.349057 | 5.764706e-05
2004-11-01 | 4:13 | 102 | 76 | 6.3 | 55 | 1986 | 56 | 412 | 309 | 77.61111 | 6.348148 | 6.588235e-05
2004-11-01 | 4:14 | 103 | 76 | 6.2 | 56 | 2023 | 57 | 419 | 315 | 77.58182 | 6.345455 | 5.764706e-05
2004-11-01 | 4:15 | 104 | 76 | 6.3 | 57 | 2059 | 58 | 426 | 320 | 77.55357 | 6.344643 | 5.764706e-05
2004-11-01 | 4:16 | 105 | 76 | 6.3 | 58 | 2096 | 59 | 434 | 326 | 77.52632 | 6.34386 | 6.588235e-05
2004-11-01 | 4:17 | 106 | 76 | 6.3 | 59 | 2133 | 60 | 441 | 332 | 77.5 | 6.343103 | 5.764706e-05
2004-11-01 | 4:18 | 107 | 76 | 6.3 | 60 | 2170 | 60 | 441 | 333 | 77.47458 | 6.342373 | 0
2004-11-01 | 4:19 | 108 | 76 | 6.3 | 61 | 2206 | 60 | 441 | 333 | 77.45 | 6.341667 | 0
2004-11-01 | 4:20 | 109 | 76 | 6.3 | 62 | 2243 | 60 | 441 | 333 | 77.42623 | 6.340984 | 0
2004-11-01 | 4:21 | 110 | 76 | 6.2 | 63 | 2279 | 60 | 441 | 333 | 77.40323 | 6.33871 | 0
2004-11-01 | 4:22 | 111 | 76 | 6.2 | 64 | 2316 | 60 | 441 | 333 | 77.38095 | 6.336508 | 0
2004-11-01 | 4:23 | 112 | 76 | 6.2 | 65 | 2353 | 60 | 441 | 333 | 77.35937 | 6.334375 | 0
2004-11-01 | 4:24 | 113 | 76 | 6.3 | 66 | 2389 | 60 | 441 | 333 | 77.33846 | 6.333846 | 0
2004-11-01 | 4:25 | 114 | 76 | 6.2 | 67 | 2426 | 60 | 441 | 333 | 77.31818 | 6.331818 | 0
2004-11-01 | 4:26 | 115 | 76 | 6.2 | 68 | 2463 | 60 | 441 | 333 | 77.29851 | 6.329851 | 0
2004-11-01 | 4:27 | 116 | 76 | 6.2 | 69 | 2499 | 60 | 441 | 333 | 77.27941 | 6.327941 | 0
2004-11-01 | 4:28 | 117 | 76 | 6.3 | 70 | 2536 | 60 | 441 | 333 | 77.26087 | 6.327536 | 0
2004-11-01 | 4:29 | 118 | 76 | 6.2 | 71 | 2573 | 60 | 441 | 333 | 77.24286 | 6.325714 | 0
2004-11-01 | 4:30 | 119 | 76 | 6.2 | 72 | 2609 | 60 | 441 | 333 | 77.22535 | 6.323944 | 0
2004-11-01 | 4:31 | 120 | 76 | 6.2 | 73 | 2646 | 60 | 441 | 333 | 77.20833 | 6.322222 | 0
2004-11-01 | 4:32 | 121 | 76 | 6.2 | 74 | 2683 | 60 | 441 | 333 | 77.19178 | 6.320548 | 0
2004-11-01 | 4:33 | 122 | 76 | 6.2 | 75 | 2719 | 60 | 441 | 333 | 77.17568 | 6.318919 | 0
2004-11-01 | 4:34 | 123 | 76 | 6.2 | 76 | 2756 | 60 | 441 | 333 | 77.16 | 6.317333 | 0
2004-11-01 | 4:35 | 124 | 76 | 6.2 | 77 | 2793 | 60 | 441 | 333 | 77.14474 | 6.315789 | 0
2004-11-01 | 4:36 | 125 | 76 | 6.2 | 78 | 2829 | 60 | 441 | 333 | 77.12987 | 6.314286 | 0
2004-11-01 | 4:37 | 126 | 76 | 6.2 | 79 | 2866 | 60 | 441 | 333 | 77.11538 | 6.312821 | 0
2004-11-01 | 4:38 | 127 | 76 | 6.2 | 80 | 2903 | 60 | 441 | 333 | 77.10127 | 6.311392 | 0
2004-11-01 | 4:39 | 128 | 76 | 6.2 | 81 | 2939 | 60 | 441 | 333 | 77.0875 | 6.31 | 0
2004-11-01 | 4:40 | 129 | 76 | 6.2 | 82 | 2976 | 60 | 441 | 333 | 77.07407 | 6.308642 | 0
2004-11-01 | 4:41 | 130 | 76 | 6.2 | 83 | 3013 | 60 | 441 | 333 | 77.06098 | 6.307317 | 0
2004-11-01 | 4:42 | 131 | 76 | 6.2 | 84 | 3049 | 60 | 441 | 333 | 77.04819 | 6.306024 | 0
2004-11-01 | 4:43 | 132 | 76 | 6.2 | 85 | 3086 | 60 | 441 | 333 | 77.03571 | 6.304762 | 0
2004-11-01 | 4:44 | 133 | 76 | 6.2 | 86 | 3123 | 60 | 441 | 333 | 77.02353 | 6.303529 | 0
2004-11-01 | 4:45 | 134 | 76 | 6.2 | 87 | 3159 | 60 | 441 | 333 | 77.01163 | 6.302326 | 0
2004-11-01 | 4:46 | 135 | 76 | 6.1 | 88 | 3196 | 60 | 441 | 333 | 77 | 6.3 | 0
2004-11-01 | 4:47 | 136 | 76 | 6.2 | 89 | 3233 | 60 | 441 | 333 | 76.98864 | 6.298864 | 0
2004-11-01 | 4:48 | 137 | 76 | 6.2 | 90 | 3269 | 60 | 441 | 333 | 76.97753 | 6.297753 | 0
2004-11-01 | 4:49 | 138 | 76 | 6.2 | 91 | 3306 | 60 | 441 | 333 | 76.96667 | 6.296667 | 0
2004-11-01 | 4:50 | 139 | 76 | 6.2 | 92 | 3343 | 60 | 441 | 333 | 76.95604 | 6.295604 | 0
2004-11-01 | 4:51 | 140 | 76 | 6.2 | 93 | 3379 | 60 | 441 | 333 | 76.94565 | 6.294565 | 0
2004-11-01 | 4:52 | 141 | 76 | 6.2 | 94 | 3416 | 60 | 441 | 333 | 76.93548 | 6.293548 | 0
2004-11-01 | 4:53 | 142 | 76 | 6.2 | 95 | 3453 | 60 | 441 | 333 | 76.92553 | 6.292553 | 0
2004-11-01 | 4:54 | 143 | 76 | 6.2 | 96 | 3489 | 60 | 441 | 333 | 76.91579 | 6.291579 | 0
2004-11-01 | 4:55 | 144 | 76 | 6.2 | 97 | 3526 | 60 | 441 | 333 | 76.90625 | 6.290625 | 0
2004-11-01 | 4:56 | 145 | 76 | 6.2 | 98 | 3562 | 60 | 441 | 333 | 76.89691 | 6.289691 | 0
2004-11-01 | 4:57 | 146 | 76 | 6.2 | 99 | 3599 | 60 | 441 | 333 | 76.88776 | 6.288776 | 0
2004-11-01 | 4:58 | 147 | 76 | 6.2 | 100 | 3636 | 60 | 441 | 333 | 76.87879 | 6.287879 | 0
2004-11-01 | 4:59 | 148 | 77 | 6.3 | 101 | 3672 | 60 | 441 | 333 | 76.88 | 6.288 | 0
2004-11-01 | 5:00 | 149 | 77 | 6.3 | 102 | 3709 | 60 | 441 | 333 | 76.88119 | 6.288119 | 0
2004-11-01 | 5:01 | 150 | 77 | 6.3 | 103 | 3746 | 60 | 441 | 333 | 76.88235 | 6.288235 | 0
2004-11-01 | 5:02 | 151 | 77 | 6.3 | 104 | 3782 | 60 | 441 | 333 | 76.8835 | 6.28835 | 0
2004-11-01 | 5:03 | 152 | 77 | 6.4 | 105 | 3819 | 60 | 441 | 333 | 76.88462 | 6.289423 | 0
2004-11-01 | 5:04 | 153 | 77 | 6.3 | 106 | 3856 | 60 | 441 | 333 | 76.88571 | 6.289524 | 0
2004-11-01 | 5:05 | 154 | 77 | 6.4 | 107 | 3892 | 60 | 441 | 333 | 76.88679 | 6.290566 | 0
2004-11-01 | 5:06 | 155 | 77 | 6.3 | 108 | 3929 | 60 | 441 | 333 | 76.88785 | 6.290654 | 0
2004-11-01 | 5:07 | 156 | 77 | 6.4 | 109 | 3966 | 60 | 441 | 333 | 76.88889 | 6.291667 | 0
2004-11-01 | 5:08 | 157 | 77 | 6.3 | 110 | 4002 | 60 | 441 | 333 | 76.88991 | 6.291743 | 0
2004-11-01 | 5:09 | 158 | 77 | 6.3 | 111 | 4039 | 60 | 441 | 333 | 76.89091 | 6.291818 | 0
2004-11-01 | 5:10 | 159 | 77 | 6.4 | 112 | 4076 | 60 | 441 | 333 | 76.89189 | 6.292793 | 0
2004-11-01 | 5:11 | 160 | 77 | 6.3 | 113 | 4112 | 60 | 441 | 333 | 76.89286 | 6.292857 | 0
2004-11-01 | 5:12 | 161 | 77 | 6.3 | 114 | 4149 | 60 | 441 | 333 | 76.89381 | 6.29292 | 0
2004-11-01 | 5:13 | 162 | 77 | 6.3 | 115 | 4186 | 60 | 441 | 333 | 76.89474 | 6.292982 | 0
2004-11-01 | 5:14 | 163 | 77 | 6.3 | 116 | 4222 | 60 | 441 | 333 | 76.89565 | 6.293043 | 0
2004-11-01 | 5:15 | 164 | 77 | 6.4 | 117 | 4259 | 60 | 441 | 333 | 76.89655 | 6.293966 | 0
2004-11-01 | 5:16 | 165 | 77 | 6.3 | 118 | 4295 | 60 | 441 | 333 | 76.89744 | 6.294017 | 0
2004-11-01 | 5:17 | 166 | 77 | 6.4 | 119 | 4332 | 60 | 441 | 333 | 76.89831 | 6.294915 | 0
2004-11-01 | 5:18 | 167 | 77 | 6.4 | 120 | 4369 | 60 | 441 | 333 | 76.89916 | 6.295798 | 0
2004-11-01 | 5:19 | 168 | 77 | 6.4 | 121 | 4405 | 60 | 441 | 333 | 76.9 | 6.296667 | 0
2004-11-01 | 5:20 | 169 | 77 | 6.4 | 122 | 4442 | 60 | 441 | 333 | 76.90083 | 6.297521 | 0
2004-11-01 | 5:21 | 170 | 77 | 6.4 | 123 | 4479 | 60 | 441 | 333 | 76.90164 | 6.298361 | 0
2004-11-01 | 5:22 | 171 | 78 | 6.5 | 124 | 4515 | 60 | 441 | 333 | 76.91057 | 6.3 | 0
2004-11-01 | 5:23 | 172 | 78 | 6.5 | 125 | 4552 | 60 | 441 | 333 | 76.91935 | 6.301613 | 0
2004-11-01 | 5:24 | 173 | 78 | 6.5 | 126 | 4589 | 60 | 441 | 333 | 76.928 | 6.3032 | 0
2004-11-01 | 5:25 | 174 | 78 | 6.5 | 127 | 4626 | 60 | 441 | 333 | 76.93651 | 6.304762 | 0
2004-11-01 | 5:26 | 175 | 78 | 6.4 | 128 | 4662 | 60 | 441 | 333 | 76.94488 | 6.305512 | 0
2004-11-01 | 5:27 | 176 | 78 | 6.4 | 129 | 4699 | 60 | 441 | 333 | 76.95313 | 6.30625 | 0
2004-11-01 | 5:28 | 177 | 78 | 6.4 | 130 | 4735 | 60 | 441 | 333 | 76.96124 | 6.306977 | 0
2004-11-01 | 5:29 | 178 | 78 | 6.4 | 131 | 4772 | 60 | 441 | 333 | 76.96923 | 6.307692 | 0
2004-11-01 | 5:30 | 179 | 78 | 6.5 | 132 | 4809 | 60 | 441 | 333 | 76.9771 | 6.30916 | 0
2004-11-01 | 5:31 | 180 | 78 | 6.5 | 133 | 4845 | 60 | 441 | 333 | 76.98485 | 6.310606 | 0
2004-11-01 | 5:32 | 181 | 78 | 6.5 | 134 | 4882 | 60 | 441 | 333 | 76.99248 | 6.31203 | 0
2004-11-01 | 5:33 | 182 | 78 | 6.6 | 135 | 4919 | 60 | 441 | 333 | 77 | 6.314179 | 0
2004-11-01 | 5:34 | 183 | 78 | 6.5 | 136 | 4955 | 60 | 441 | 333 | 77.00741 | 6.315556 | 0
2004-11-01 | 5:35 | 184 | 78 | 6.5 | 137 | 4992 | 60 | 441 | 333 | 77.01471 | 6.316912 | 0
2004-11-01 | 5:36 | 185 | 78 | 6.5 | 138 | 5029 | 60 | 441 | 333 | 77.0219 | 6.318248 | 0
2004-11-01 | 5:37 | 186 | 78 | 6.6 | 139 | 5065 | 60 | 441 | 333 | 77.02899 | 6.32029 | 0
2004-11-01 | 5:38 | 187 | 78 | 6.6 | 140 | 5102 | 60 | 441 | 333 | 77.03597 | 6.322302 | 0
2004-11-01 | 5:39 | 188 | 78 | 6.5 | 141 | 5139 | 60 | 441 | 333 | 77.04286 | 6.323571 | 0
2004-11-01 | 5:40 | 189 | 78 | 6.6 | 142 | 5175 | 60 | 441 | 333 | 77.04965 | 6.325532 | 0
2004-11-01 | 5:41 | 190 | 78 | 6.6 | 143 | 5212 | 60 | 441 | 333 | 77.05634 | 6.327465 | 0
2004-11-01 | 5:42 | 191 | 78 | 6.6 | 144 | 5248 | 60 | 441 | 333 | 77.06294 | 6.329371 | 0
2004-11-01 | 5:43 | 192 | 78 | 6.6 | 145 | 5285 | 60 | 441 | 333 | 77.06944 | 6.33125 | 0
2004-11-01 | 5:44 | 193 | 78 | 6.6 | 146 | 5322 | 60 | 441 | 333 | 77.07586 | 6.333103 | 0
2004-11-01 | 5:45 | 194 | 78 | 6.6 | 147 | 5358 | 60 | 441 | 333 | 77.08219 | 6.334932 | 0
2004-11-01 | 5:46 | 195 | 78 | 6.6 | 148 | 5395 | 60 | 441 | 333 | 77.08844 | 6.336735 | 0
2004-11-01 | 5:47 | 196 | 78 | 6.6 | 149 | 5432 | 60 | 441 | 333 | 77.09459 | 6.338514 | 0
2004-11-01 | 5:48 | 197 | 78 | 6.6 | 150 | 5468 | 60 | 441 | 333 | 77.10067 | 6.340268 | 0
2004-11-01 | 5:49 | 198 | 78 | 6.8 | 151 | 5502 | 60 | 441 | 333 | 77.10667 | 6.343333 | 0
2004-11-01 | 5:50 | 199 | 79 | 6.9 | 151 | 5503 | 60 | 441 | 333 | 77.11921 | 6.34702 | 0
2004-11-01 | 5:51 | 200 | 79 | 7 | 151 | 5504 | 60 | 441 | 333 | 77.13158 | 6.351316 | 0
2004-11-01 | 5:52 | 201 | 79 | 7 | 151 | 5505 | 60 | 441 | 333 | 77.14379 | 6.355556 | 0
2004-11-01 | 5:53 | 202 | 79 | 7 | 151 | 5509 | 60 | 441 | 333 | 77.15584 | 6.35974 | 0
2004-11-01 | 5:54 | 203 | 79 | 7 | 151 | 5509 | 60 | 441 | 333 | 77.16774 | 6.363871 | 0
2004-11-01 | 5:55 | 204 | 79 | 7.1 | 151 | 5509 | 60 | 441 | 333 | 77.17949 | 6.36859 | 0
2004-11-01 | 5:56 | 205 | 79 | 7.1 | 151 | 5510 | 60 | 441 | 333 | 77.19108 | 6.373248 | 0
2004-11-01 | 5:57 | 206 | 79 | 7.3 | 151 | 5511 | 60 | 441 | 333 | 77.20253 | 6.379114 | 0
2004-11-01 | 5:58 | 207 | 79 | 7.3 | 151 | 5514 | 60 | 441 | 333 | 77.21384 | 6.384906 | 0
2004-11-01 | 5:59 | 208 | 79 | 7.3 | 152 | 5533 | 60 | 441 | 333 | 77.225 | 6.390625 | 0
2004-11-01 | 6:00 | 209 | 79 | 7.3 | 153 | 5563 | 60 | 441 | 333 | 77.23602 | 6.396273 | 0
2004-11-01 | 6:01 | 210 | 79 | 7.3 | 154 | 5597 | 60 | 441 | 333 | 77.24691 | 6.401852 | 0
2004-11-01 | 6:02 | 211 | 79 | 7.4 | 155 | 5632 | 60 | 441 | 333 | 77.25767 | 6.407975 | 0
2004-11-01 | 6:03 | 212 | 79 | 7.5 | 156 | 5668 | 60 | 441 | 333 | 77.26829 | 6.414634 | 0
2004-11-01 | 6:04 | 213 | 79 | 7.6 | 157 | 5704 | 60 | 441 | 333 | 77.27879 | 6.421818 | 0
2004-11-01 | 6:05 | 214 | 79 | 7.7 | 158 | 5741 | 60 | 441 | 333 | 77.28916 | 6.429518 | 0
2004-11-01 | 6:06 | 215 | 79 | 7.8 | 159 | 5778 | 60 | 441 | 333 | 77.2994 | 6.437725 | 0
2004-11-01 | 6:07 | 216 | 79 | 7.7 | 160 | 5814 | 60 | 441 | 333 | 77.30952 | 6.445238 | 0
2004-11-01 | 6:08 | 217 | 80 | 7.8 | 161 | 5851 | 60 | 441 | 333 | 77.32544 | 6.453254 | 0
2004-11-01 | 6:09 | 218 | 80 | 7.8 | 162 | 5888 | 60 | 441 | 333 | 77.34118 | 6.461176 | 0
2004-11-01 | 6:10 | 219 | 80 | 7.7 | 163 | 5924 | 60 | 441 | 333 | 77.35673 | 6.468421 | 0
2004-11-01 | 6:11 | 220 | 81 | 7.8 | 164 | 5961 | 60 | 441 | 333 | 77.37791 | 6.476163 | 0
2004-11-01 | 6:12 | 221 | 81 | 7.8 | 165 | 5998 | 60 | 441 | 333 | 77.39884 | 6.483815 | 0
2004-11-01 | 6:13 | 222 | 81 | 7.8 | 166 | 6034 | 60 | 441 | 333 | 77.41954 | 6.491379 | 0
2004-11-01 | 6:14 | 223 | 81 | 7.8 | 167 | 6071 | 60 | 441 | 333 | 77.44 | 6.498857 | 0
2004-11-01 | 6:15 | 224 | 81 | 7.8 | 168 | 6108 | 60 | 441 | 333 | 77.46023 | 6.50625 | 0
2004-11-01 | 6:16 | 225 | 81 | 7.8 | 169 | 6144 | 60 | 441 | 333 | 77.48023 | 6.513559 | 0
2004-11-01 | 6:17 | 226 | 81 | 7.7 | 170 | 6181 | 60 | 441 | 333 | 77.5 | 6.520225 | 0
2004-11-01 | 6:18 | 227 | 82 | 7.7 | 171 | 6218 | 60 | 441 | 333 | 77.52514 | 6.526816 | 0
2004-11-01 | 6:19 | 228 | 82 | 7.7 | 172 | 6254 | 60 | 441 | 333 | 77.55 | 6.533333 | 0
2004-11-01 | 6:20 | 229 | 82 | 7.7 | 173 | 6291 | 60 | 441 | 333 | 77.57459 | 6.539779 | 0
2004-11-01 | 6:21 | 230 | 82 | 7.7 | 174 | 6328 | 60 | 441 | 333 | 77.5989 | 6.546154 | 0
2004-11-01 | 6:22 | 231 | 82 | 7.6 | 175 | 6365 | 60 | 441 | 333 | 77.62295 | 6.551913 | 0
2004-11-01 | 6:23 | 232 | 82 | 7.5 | 176 | 6400 | 60 | 441 | 333 | 77.64674 | 6.557065 | 0
2004-11-01 | 6:24 | 233 | 82 | 7.6 | 177 | 6437 | 60 | 441 | 333 | 77.67027 | 6.562703 | 0
2004-11-01 | 6:25 | 234 | 82 | 7.5 | 178 | 6473 | 60 | 441 | 333 | 77.69355 | 6.567742 | 0
2004-11-01 | 6:26 | 235 | 82 | 7.5 | 179 | 6510 | 60 | 441 | 333 | 77.71658 | 6.572727 | 0
2004-11-01 | 6:27 | 236 | 82 | 7.5 | 180 | 6547 | 60 | 441 | 333 | 77.73936 | 6.57766 | 0
2004-11-01 | 6:28 | 237 | 82 | 7.5 | 181 | 6584 | 60 | 441 | 333 | 77.7619 | 6.58254 | 0
2004-11-01 | 6:29 | 238 | 82 | 7.4 | 182 | 6621 | 60 | 441 | 333 | 77.78421 | 6.586842 | 0
2004-11-01 | 6:30 | 239 | 82 | 7.5 | 183 | 6657 | 60 | 441 | 333 | 77.80628 | 6.591623 | 0
2004-11-01 | 6:31 | 240 | 82 | 7.4 | 184 | 6694 | 60 | 441 | 333 | 77.82813 | 6.595833 | 0
2004-11-01 | 6:32 | 241 | 82 | 7.4 | 185 | 6731 | 60 | 441 | 333 | 77.84974 | 6.6 | 0
2004-11-01 | 6:33 | 242 | 82 | 7.4 | 186 | 6767 | 60 | 441 | 333 | 77.87113 | 6.604124 | 0
2004-11-01 | 6:34 | 243 | 82 | 7.4 | 187 | 6804 | 60 | 441 | 333 | 77.89231 | 6.608205 | 0
2004-11-01 | 6:35 | 244 | 82 | 7.4 | 188 | 6841 | 60 | 441 | 333 | 77.91327 | 6.612245 | 0
2004-11-01 | 6:36 | 245 | 82 | 7.3 | 189 | 6877 | 60 | 441 | 333 | 77.93401 | 6.615736 | 0
2004-11-01 | 6:37 | 246 | 82 | 7.3 | 190 | 6914 | 60 | 441 | 333 | 77.95455 | 6.619192 | 0
2004-11-01 | 6:38 | 247 | 82 | 7.3 | 191 | 6951 | 60 | 441 | 333 | 77.97487 | 6.622613 | 0
2004-11-01 | 6:39 | 248 | 82 | 7.4 | 192 | 6987 | 60 | 441 | 333 | 77.995 | 6.6265 | 0
2004-11-01 | 6:40 | 249 | 82 | 7.3 | 193 | 7018 | 60 | 441 | 333 | 78.01493 | 6.629851 | 0
2004-11-01 | 6:41 | 250 | 82 | 7.3 | 193 | 7019 | 60 | 441 | 333 | 78.03465 | 6.633168 | 0
2004-11-01 | 6:42 | 251 | 82 | 7.1 | 193 | 7019 | 60 | 441 | 333 | 78.05419 | 6.635468 | 0
2004-11-01 | 6:43 | 252 | 82 | 6.9 | 193 | 7019 | 60 | 441 | 333 | 78.07353 | 6.636765 | 0
2004-11-01 | 6:44 | 253 | 81 | 6.8 | 193 | 7019 | 60 | 441 | 333 | 78.0878 | 6.637561 | 0
2004-11-01 | 6:45 | 254 | 81 | 6.6 | 193 | 7019 | 60 | 441 | 333 | 78.10194 | 6.637379 | 0
2004-11-01 | 6:46 | 255 | 81 | 6.5 | 193 | 7019 | 60 | 441 | 333 | 78.11594 | 6.636715 | 0
2004-11-01 | 6:47 | 256 | 81 | 6.4 | 193 | 7019 | 60 | 441 | 333 | 78.12981 | 6.635577 | 0
2004-11-01 | 6:48 | 257 | 81 | 6.3 | 193 | 7021 | 60 | 441 | 333 | 78.14354 | 6.633971 | 0
2004-11-01 | 6:49 | 258 | 80 | 6.3 | 193 | 7023 | 60 | 441 | 333 | 78.15238 | 6.632381 | 0
2004-11-01 | 6:50 | 259 | 80 | 6.2 | 193 | 7024 | 60 | 441 | 333 | 78.16114 | 6.630332 | 0
2004-11-01 | 6:51 | 260 | 80 | 6.2 | 193 | 7025 | 60 | 441 | 333 | 78.16981 | 6.628302 | 0
2004-11-01 | 6:52 | 261 | 79 | 6.2 | 193 | 7026 | 60 | 441 | 333 | 78.17371 | 6.626291 | 0
2004-11-01 | 6:53 | 262 | 79 | 6.2 | 193 | 7026 | 60 | 441 | 333 | 78.17757 | 6.624299 | 0
2004-11-01 | 6:54 | 263 | 79 | 6.2 | 193 | 7026 | 60 | 441 | 333 | 78.1814 | 6.622326 | 0
2004-11-01 | 6:55 | 264 | 78 | 6.2 | 193 | 7028 | 60 | 441 | 333 | 78.18056 | 6.62037 | 0
2004-11-01 | 6:56 | 265 | 78 | 6.2 | 193 | 7030 | 60 | 441 | 333 | 78.17972 | 6.618433 | 0
2004-11-01 | 6:57 | 266 | 78 | 6.3 | 193 | 7031 | 60 | 441 | 333 | 78.1789 | 6.616972 | 0
2004-11-01 | 6:58 | 267 | 78 | 6.3 | 193 | 7034 | 60 | 441 | 333 | 78.17808 | 6.615525 | 0
2004-11-01 | 6:59 | 268 | 77 | 6.3 | 193 | 7036 | 60 | 441 | 333 | 78.17273 | 6.614091 | 0
2004-11-01 | 7:00 | 269 | 77 | 6.2 | 193 | 7037 | 60 | 441 | 333 | 78.16742 | 6.612217 | 0
2004-11-01 | 7:01 | 270 | 77 | 6.2 | 193 | 7040 | 60 | 441 | 333 | 78.16216 | 6.61036 | 0
2004-11-01 | 7:02 | 271 | 77 | 6.2 | 193 | 7042 | 60 | 441 | 333 | 78.15695 | 6.60852 | 0
2004-11-01 | 7:03 | 272 | 77 | 6.2 | 193 | 7045 | 60 | 441 | 333 | 78.15179 | 6.606696 | 0
2004-11-01 | 7:04 | 273 | 77 | 6.2 | 193 | 7049 | 60 | 441 | 333 | 78.14667 | 6.604889 | 0
2004-11-01 | 7:05 | 274 | 77 | 6.2 | 193 | 7051 | 60 | 441 | 333 | 78.14159 | 6.603097 | 0
2004-11-01 | 7:06 | 275 | 76 | 6.2 | 193 | 7054 | 60 | 441 | 333 | 78.13216 | 6.601322 | 0
2004-11-01 | 7:07 | 276 | 76 | 6.2 | 193 | 7055 | 60 | 441 | 333 | 78.12281 | 6.599561 | 0
2004-11-01 | 7:08 | 277 | 76 | 6.1 | 193 | 7058 | 60 | 441 | 333 | 78.11354 | 6.59738 | 0
2004-11-01 | 7:09 | 278 | 76 | 6.1 | 193 | 7060 | 60 | 441 | 333 | 78.10435 | 6.595217 | 0
2004-11-01 | 7:10 | 279 | 76 | 6.1 | 193 | 7062 | 60 | 441 | 333 | 78.09524 | 6.593074 | 0
2004-11-01 | 7:11 | 280 | 76 | 6.1 | 193 | 7063 | 60 | 441 | 333 | 78.08621 | 6.590948 | 0
2004-11-01 | 7:12 | 281 | 76 | 6.1 | 193 | 7064 | 60 | 441 | 333 | 78.07725 | 6.588841 | 0
2004-11-01 | 7:13 | 282 | 76 | 6.1 | 193 | 7067 | 60 | 441 | 333 | 78.06838 | 6.586752 | 0
2004-11-01 | 7:14 | 283 | 76 | 6.1 | 193 | 7069 | 60 | 441 | 333 | 78.05957 | 6.584681 | 0
2004-11-01 | 7:15 | 284 | 76 | 6.1 | 193 | 7072 | 60 | 441 | 333 | 78.05085 | 6.582627 | 0
2004-11-01 | 7:16 | 285 | 76 | 6.1 | 193 | 7075 | 60 | 441 | 333 | 78.04219 | 6.580591 | 0
2004-11-01 | 7:17 | 286 | 76 | 6 | 193 | 7079 | 60 | 441 | 333 | 78.03361 | 6.578151 | 0
2004-11-01 | 7:18 | 287 | 76 | 6 | 193 | 7082 | 60 | 441 | 333 | 78.0251 | 6.575732 | 0
2004-11-01 | 7:19 | 288 | 76 | 6 | 193 | 7084 | 60 | 441 | 333 | 78.01667 | 6.573333 | 0
2004-11-01 | 7:20 | 289 | 75 | 6 | 193 | 7085 | 60 | 441 | 333 | 78.00415 | 6.570954 | 0
2004-11-01 | 7:21 | 290 | 75 | 6 | 193 | 7087 | 60 | 441 | 333 | 77.99174 | 6.568595 | 0
2004-11-01 | 7:22 | 291 | 75 | 6 | 193 | 7088 | 60 | 441 | 333 | 77.97942 | 6.566255 | 0
2004-11-01 | 7:23 | 292 | 75 | 6 | 193 | 7090 | 60 | 441 | 333 | 77.96721 | 6.563934 | 0
2004-11-01 | 7:24 | 293 | 75 | 6 | 193 | 7092 | 60 | 441 | 333 | 77.9551 | 6.561633 | 0
2004-11-01 | 7:25 | 294 | 75 | 5.9 | 193 | 7093 | 60 | 441 | 333 | 77.94309 | 6.558943 | 0
2004-11-01 | 7:26 | 295 | 75 | 5.9 | 193 | 7094 | 60 | 441 | 333 | 77.93117 | 6.556275 | 0
2004-11-01 | 7:27 | 296 | 75 | 5.9 | 193 | 7095 | 60 | 441 | 333 | 77.91935 | 6.553629 | 0
2004-11-01 | 7:28 | 297 | 75 | 5.9 | 193 | 7098 | 60 | 441 | 333 | 77.90763 | 6.551004 | 0
2004-11-01 | 7:29 | 298 | 75 | 5.9 | 193 | 7101 | 60 | 441 | 333 | 77.896 | 6.5484 | 0
2004-11-01 | 7:30 | 299 | 75 | 5.9 | 193 | 7102 | 60 | 441 | 333 | 77.88446 | 6.545817 | 0
2004-11-01 | 7:31 | 300 | 75 | 5.8 | 193 | 7103 | 60 | 441 | 333 | 77.87302 | 6.542857 | 0
2004-11-01 | 7:32 | 301 | 75 | 5.8 | 193 | 7107 | 60 | 441 | 333 | 77.86166 | 6.539921 | 0
2004-11-01 | 7:33 | 302 | 75 | 5.8 | 193 | 7108 | 60 | 441 | 333 | 77.85039 | 6.537008 | 0
2004-11-01 | 7:34 | 303 | 75 | 5.8 | 193 | 7110 | 60 | 441 | 333 | 77.83922 | 6.534118 | 0
2004-11-01 | 7:35 | 304 | 75 | 5.8 | 193 | 7111 | 60 | 441 | 333 | 77.82813 | 6.53125 | 0
2004-11-01 | 7:36 | 305 | 75 | 5.8 | 193 | 7114 | 60 | 441 | 333 | 77.81712 | 6.528405 | 0
2004-11-01 | 7:37 | 306 | 75 | 5.8 | 193 | 7116 | 60 | 441 | 333 | 77.8062 | 6.525581 | 0
2004-11-01 | 7:38 | 307 | 75 | 5.7 | 193 | 7118 | 60 | 441 | 333 | 77.79537 | 6.522394 | 0
2004-11-01 | 7:39 | 308 | 74 | 5.7 | 193 | 7121 | 60 | 441 | 333 | 77.78077 | 6.519231 | 0
2004-11-01 | 7:40 | 309 | 74 | 5.7 | 193 | 7122 | 60 | 441 | 333 | 77.76628 | 6.516092 | 0
2004-11-01 | 7:41 | 310 | 74 | 5.7 | 193 | 7125 | 60 | 441 | 333 | 77.75191 | 6.512977 | 0
2004-11-01 | 7:42 | 311 | 74 | 5.7 | 193 | 7126 | 60 | 441 | 333 | 77.73764 | 6.509886 | 0
2004-11-01 | 7:43 | 312 | 74 | 5.7 | 193 | 7130 | 60 | 441 | 333 | 77.72348 | 6.506818 | 0
2004-11-01 | 7:44 | 313 | 74 | 5.7 | 193 | 7133 | 60 | 441 | 333 | 77.70943 | 6.503774 | 0
2004-11-01 | 7:45 | 314 | 74 | 5.7 | 193 | 7135 | 60 | 441 | 333 | 77.69549 | 6.500752 | 0
2004-11-01 | 7:46 | 315 | 74 | 5.7 | 193 | 7138 | 60 | 441 | 333 | 77.68165 | 6.497753 | 0
2004-11-01 | 7:47 | 316 | 74 | 5.7 | 193 | 7140 | 60 | 441 | 333 | 77.66791 | 6.494776 | 0
2004-11-01 | 7:48 | 317 | 74 | 5.7 | 193 | 7142 | 60 | 441 | 333 | 77.65428 | 6.491822 | 0
2004-11-01 | 7:49 | 318 | 74 | 5.7 | 193 | 7145 | 60 | 441 | 333 | 77.64074 | 6.488889 | 0
2004-11-01 | 7:50 | 319 | 74 | 5.7 | 193 | 7148 | 60 | 441 | 333 | 77.62731 | 6.485978 | 0
2004-11-01 | 7:51 | 320 | 74 | 5.7 | 193 | 7149 | 60 | 441 | 333 | 77.61397 | 6.483088 | 0
2004-11-01 | 7:52 | 321 | 74 | 5.7 | 193 | 7150 | 60 | 441 | 333 | 77.60073 | 6.48022 | 0
2004-11-01 | 7:53 | 322 | 74 | 5.7 | 193 | 7153 | 60 | 441 | 333 | 77.58759 | 6.477372 | 0
2004-11-01 | 7:54 | 323 | 74 | 5.6 | 193 | 7156 | 60 | 441 | 333 | 77.57455 | 6.474182 | 0
2004-11-01 | 7:55 | 324 | 74 | 5.6 | 193 | 7158 | 60 | 441 | 333 | 77.56159 | 6.471014 | 0
2004-11-01 | 7:56 | 325 | 74 | 5.6 | 193 | 7161 | 60 | 441 | 333 | 77.54874 | 6.46787 | 0
2004-11-01 | 7:57 | 326 | 74 | 5.6 | 193 | 7165 | 60 | 441 | 333 | 77.53597 | 6.464748 | 0
2004-11-01 | 7:58 | 327 | 74 | 5.7 | 193 | 7167 | 60 | 441 | 333 | 77.5233 | 6.462007 | 0
2004-11-01 | 7:59 | 328 | 73 | 5.7 | 193 | 7168 | 60 | 441 | 333 | 77.50714 | 6.459286 | 0
2004-11-01 | 8:00 | 329 | 73 | 5.7 | 193 | 7171 | 60 | 441 | 333 | 77.4911 | 6.456584 | 0
2004-11-01 | 8:01 | 330 | 73 | 5.7 | 193 | 7173 | 60 | 441 | 333 | 77.47518 | 6.453901 | 0
2004-11-01 | 8:02 | 331 | 73 | 5.7 | 193 | 7176 | 60 | 441 | 333 | 77.45936 | 6.451237 | 0
2004-11-01 | 8:03 | 332 | 73 | 5.7 | 193 | 7179 | 60 | 441 | 333 | 77.44366 | 6.448592 | 0
2004-11-01 | 8:04 | 333 | 73 | 5.7 | 193 | 7182 | 60 | 441 | 333 | 77.42807 | 6.445965 | 0
2004-11-01 | 8:05 | 334 | 73 | 5.8 | 193 | 7184 | 60 | 441 | 333 | 77.41259 | 6.443706 | 0
2004-11-01 | 8:06 | 335 | 73 | 5.8 | 193 | 7185 | 60 | 441 | 333 | 77.39721 | 6.441463 | 0
2004-11-01 | 8:07 | 336 | 73 | 5.7 | 193 | 7187 | 60 | 441 | 333 | 77.38194 | 6.438889 | 0
2004-11-01 | 8:08 | 337 | 73 | 5.8 | 193 | 7188 | 60 | 441 | 333 | 77.36678 | 6.436678 | 0
2004-11-01 | 8:09 | 338 | 73 | 5.8 | 193 | 7190 | 60 | 441 | 333 | 77.35172 | 6.434483 | 0
2004-11-01 | 8:10 | 339 | 73 | 5.8 | 193 | 7191 | 60 | 441 | 333 | 77.33677 | 6.432302 | 0
2004-11-01 | 8:11 | 340 | 73 | 5.8 | 193 | 7193 | 60 | 441 | 333 | 77.32192 | 6.430137 | 0
2004-11-01 | 8:12 | 341 | 73 | 5.8 | 193 | 7194 | 60 | 441 | 333 | 77.30717 | 6.427986 | 0
2004-11-01 | 8:13 | 342 | 73 | 5.5 | 193 | 7194 | 60 | 441 | 333 | 77.29252 | 6.42483 | 0
2004-11-01 | 8:14 | 343 | 73 | 5.5 | 193 | 7194 | 60 | 441 | 333 | 77.27797 | 6.421695 | 0
2004-11-01 | 8:15 | 344 | 73 | 5.5 | 193 | 7194 | 60 | 441 | 333 | 77.26351 | 6.418581 | 0
2004-11-01 | 8:16 | 345 | 73 | 5.5 | 193 | 7195 | 60 | 441 | 333 | 77.24916 | 6.415488 | 0
2004-11-01 | 8:17 | 346 | 73 | 5.5 | 193 | 7195 | 60 | 441 | 333 | 77.2349 | 6.412416 | 0
2004-11-01 | 8:18 | 347 | 73 | 5.5 | 193 | 7195 | 60 | 441 | 333 | 77.22074 | 6.409365 | 0
2004-11-01 | 8:19 | 348 | 73 | 13.2 | 193 | 7196 | 60 | 441 | 333 | 77.20667 | 6.432 | 0
2004-11-01 | 8:20 | 349 | 73 | 16.7 | 193 | 7198 | 60 | 441 | 333 | 77.19269 | 6.466113 | 0
2004-11-01 | 8:21 | 350 | 73 | 20.6 | 193 | 7200 | 60 | 441 | 333 | 77.17881 | 6.512914 | 0